## SBR+BR Mass concentrations
Published in Rødland et al., 2022 (https://www.sciencedirect.com/science/article/pii/S0304389421020604)
Calibration | Vehcle type | Tire type | SBR+SBS calibration Benzene, Methylstyrene, Ethylstyrene and Butadiene trimer | SBR+SBS calibration Benzene, Methylstyrene, Ethylstyrene and Butadiene trimer | SBR calibration 4-VCH | SBR calibration 4-VCH | SBR calibration SB dimer | SBR calibration SB dimer | SBR calibration SBB trimer | SBR calibration SBB trimer
Marker combination |  |  | Concentration of SBR/BR (µg/mg) | SBR/BR (%) of tire | Concentration of SBR/BR (µg/mg) | SBR/BR (%) of tire | Concentration of SBR/BR (µg/mg) | SBR/BR (%) of tire | Concentration of SBR/BR (µg/mg) | SBR/BR (%) of tire
Brand anonymized
B1 | PV | Summer | 264.7087 | 26.47087 | 31.97953 | 3.197953 | 355.7362 | 35.57362 | 161.6594 | 16.16594
B1 | PV | Summer | 152.3822 | 15.23822 | 18.75648 | 1.875648 | 211.8257 | 21.18257 | 89.37824 | 8.937824
B1 | PV | Summer | 229.7706 | 22.97706 | 30.26533 | 3.026533 | 310.1519 | 31.01519 | 153.0738 | 15.30738
B2 | PV | Winter non-studded | 375.2271 | 37.52271 | 137.295 | 13.7295 | 496.1473 | 49.61473 | 328.541 | 32.8541
B2 | PV | Winter non-studded | 431.2067 | 43.12067 | 133.0612 | 13.30612 | 524.2097 | 52.42097 | 372.6919 | 37.26919
B2 | PV | Winter non-studded | 381.2826 | 38.12826 | 140.1581 | 14.01581 | 459.5798 | 45.95798 | 341.8333 | 34.18333
B2 | PV | Summer | 397.3041 | 39.73041 | 110.4274 | 11.04274 | 571.331 | 57.1331 | 325.8441 | 32.58441
B2 | PV | Summer | 462.3964 | 46.23964 | 106.1199 | 10.61199 | 582.6684 | 58.26684 | 324.3954 | 32.43954
B2 | PV | Summer | 372.7871 | 37.27871 | 116.1729 | 11.61729 | 578.6536 | 57.86536 | 379.9618 | 37.99618
B2 | PV | Winter studded | 143.0467 | 14.30467 | 64.98234 | 6.498234 | 69.03718 | 6.903718 | 38.21629 | 3.821629
B2 | PV | Winter studded | 284.4054 | 28.44054 | 122.799 | 12.2799 | 87.9176 | 8.79176 | 56.44016 | 5.644016
B2 | PV | Winter studded | 267.6776 | 26.76776 | 112.0542 | 11.20542 | 82.769 | 8.2769 | 62.82919 | 6.282919
B2 | PV | Winter non-studded | 288.5971 | 28.85971 | 137.7913 | 13.77913 | 109.3352 | 10.93352 | 55.54559 | 5.554559
B2 | PV | Winter non-studded | 262.3106 | 26.23106 | 117.3705 | 11.73705 | 145.887 | 14.5887 | 86.65339 | 8.665339
B2 | PV | Winter non-studded | 319.4034 | 31.94034 | 117.3705 | 11.73705 | 142.9576 | 14.29576 | 76.69323 | 7.669323
B2 | PV | Winter non-studded | 264.8826 | 26.48826 | 161.6558 | 16.16558 | 120.1844 | 12.01844 | 71.71846 | 7.171846
B2 | PV | Winter non-studded | 267.9581 | 26.79581 | 135.9083 | 13.59083 | 112.0135 | 11.20135 | 58.49001 | 5.849001
B2 | PV | Winter non-studded | 262.6627 | 26.26627 | 153.73 | 15.373 | 104.6292 | 10.46292 | 68.27365 | 6.827365
B2 | PV | Winter studded | 242.7574 | 24.27574 | 88.66947 | 8.866947 | 159.5221 | 15.95221 | 104.2281 | 10.42281
B2 | PV | Winter studded | 282.2939 | 28.22939 | 80.00398 | 8.000398 | 158.1617 | 15.81617 | 82.21426 | 8.221426
B2 | PV | Winter studded | 232.0166 | 23.20166 | 73.53846 | 7.353846 | 146.7356 | 14.67356 | 110.989 | 11.0989
B2 | PV | Summer | 433.6682 | 43.36682 | 60.19635 | 6.019635 | 694.6622 | 69.46622 | 330.9958 | 33.09958
B2 | PV | Summer | 453.4626 | 45.34626 | 58.02243 | 5.802243 | 684.7754 | 68.47754 | 314.475 | 31.4475
B2 | PV | Summer | 520.4553 | 52.04553 | 58.66598 | 5.866598 | 736.454 | 73.6454 | 328.0607 | 32.80607
B2 | PV | Summer | 340.2125 | 34.02125 | 50.42198 | 5.042198 | 568.4664 | 56.84664 | 292.0325 | 29.20325
B2 | PV | Summer | 392.312 | 39.2312 | 55.21853 | 5.521853 | 697.835 | 69.7835 | 347.1178 | 34.71178
B2 | PV | Summer | 405.0532 | 40.50532 | 60.42877 | 6.042877 | 680.1434 | 68.01434 | 354.5989 | 35.45989
B2 | PV | Summer | 393.0643 | 39.30643 | 82.58741 | 8.258741 | 691.1527 | 69.11527 | 416.0167 | 41.60167
B2 | PV | Summer | 383.6724 | 38.36724 | 86.00463 | 8.600463 | 701.4033 | 70.14033 | 411.6242 | 41.16242
B2 | PV | Summer | 418.7521 | 41.87521 | 79.6247 | 7.96247 | 695.8837 | 69.58837 | 395.6549 | 39.56549
B3 | PV | Winter studded | 312.7001 | 31.27001 | 123.8523 | 12.38523 | 175.2615 | 17.52615 | 96.65644 | 9.665644
B3 | PV | Winter studded | 304.7799 | 30.47799 | 111.2564 | 11.12564 | 163.6743 | 16.36743 | 80.21208 | 8.021208
B3 | PV | Winter studded | 321.8333 | 32.18333 | 130.8281 | 13.08281 | 179.142 | 17.9142 | 92.16385 | 9.216385
B3 | PV | Winter non-studded | 189.1966 | 18.91966 | 57.24031 | 5.724031 | 99.8632 | 9.98632 | 63.56589 | 6.356589
B3 | PV | Winter non-studded | 198.4968 | 19.84968 | 62.94455 | 6.294455 | 123.1582 | 12.31582 | 73.61377 | 7.361377
B3 | PV | Winter non-studded | 174.5744 | 17.45744 | 62.99947 | 6.299947 | 124.2191 | 12.42191 | 61.11012 | 6.111012
B3 | PV | Summer | 300.2307 | 30.02307 | 42.65368 | 4.265368 | 651.7061 | 65.17061 | 277.9762 | 27.79762
B3 | PV | Summer | 326.5959 | 32.65959 | 39.54225 | 3.954225 | 626.4795 | 62.64795 | 258.9914 | 25.89914
B3 | PV | Summer | 347.2271 | 34.72271 | 41.93029 | 4.193029 | 666.0359 | 66.60359 | 298.034 | 29.8034
B4 | PV | Summer | 259.2083 | 25.92083 | 36.19242 | 3.619242 | 641.7659 | 64.17659 | 300.8326 | 30.08326
B4 | PV | Summer | 278.3594 | 27.83594 | 35.0287 | 3.50287 | 568.1393 | 56.81393 | 278.3659 | 27.83659
B4 | PV | Summer | 257.6622 | 25.76622 | 44.3633 | 4.43633 | 724.1605 | 72.41605 | 379.782 | 37.9782
B4 | PV | Winter non-studded | 171.4966 | 17.14966 | 190.6377 | 19.06377 | 86.46273 | 8.646273 | 54.98851 | 5.498851
B4 | PV | Winter non-studded | 223.0088 | 22.30088 | 121.9107 | 12.19107 | 87.79732 | 8.779732 | 51.71821 | 5.171821
B4 | PV | Winter non-studded | 232.1939 | 23.21939 | 98.89234 | 9.889234 | 85.24486 | 8.524486 | 51.52512 | 5.152512
B5 | PV | Winter non-studded | 299.0812 | 29.90812 | 162.0179 | 16.20179 | 91.19117 | 9.119117 | 51.20363 | 5.120363
B5 | PV | Winter non-studded | 312.5954 | 31.25954 | 164.83 | 16.483 | 65.81879 | 6.581879 | 35.81494 | 3.581494
B5 | PV | Winter non-studded | 295.4563 | 29.54563 | 140.8364 | 14.08364 | 68.13725 | 6.813725 | 32.34848 | 3.234848
B5 | PV | Summer | 323.3611 | 32.33611 | 79.77978 | 7.977978 | 472.9105 | 47.29105 | 234.1211 | 23.41211
B5 | PV | Summer | 363.8958 | 36.38958 | 73.03112 | 7.303112 | 491.8537 | 49.18537 | 166.9117 | 16.69117
B5 | PV | Summer | 364.7044 | 36.47044 | 77.98112 | 7.798112 | 515.8883 | 51.58883 | 260.8414 | 26.08414
B5 | PV | Winter non-studded | 318.9052 | 31.89052 | 124.7774 | 12.47774 | 585.6805 | 58.56805 | 256.2432 | 25.62432
B5 | PV | Winter non-studded | 365.5904 | 36.55904 | 118.9899 | 11.89899 | 336.1345 | 33.61345 | 222.583 | 22.2583
B5 | PV | Winter non-studded | 332.8588 | 33.28588 | 128.0008 | 12.80008 | 351.4671 | 35.14671 | 249.2453 | 24.92453
B2 | HV | Winter non-studded | 400.0177 | 40.00177 | 175.3219 | 17.53219 | 569.5139 | 56.95139 | 445.802 | 44.5802
B2 | HV | Winter non-studded | 469.3612 | 46.93612 | 166.4371 | 16.64371 | 549.4932 | 54.94932 | 417.8229 | 41.78229
B2 | HV | Winter non-studded | 404.5665 | 40.45665 | 206.4696 | 20.64696 | 612.1146 | 61.21146 | 518.0168 | 51.80168
B2 | HV | Winter non-studded | 477.6759 | 47.76759 | 193.0505 | 19.30505 | 655.2508 | 65.52508 | 543.6124 | 54.36124
B2 | HV | Winter non-studded | 454.7319 | 45.47319 | 217.6623 | 21.76623 | 681.7058 | 68.17058 | 560.3514 | 56.03514
B2 | HV | Winter non-studded | 397.0071 | 39.70071 | 158.5447 | 15.85447 | 555.7046 | 55.57046 | 445.668 | 44.5668
B2 | HV | All-year | 507.6345 | 50.76345 | 232.9217 | 23.29217 | 748.4949 | 74.84949 | 579.0452 | 57.90452
B2 | HV | All-year | 441.0942 | 44.10942 | 205.219 | 20.5219 | 693.4307 | 69.34307 | 486.7701 | 48.67701
B2 | HV | All-year | 485.7988 | 48.57988 | 230.2472 | 23.02472 | 741.9402 | 74.19402 | 602.5593 | 60.25593
B2 | HV | Winter non-studded | 548.2961 | 54.82961 | 334.2687 | 33.42687 | 853.8851 | 85.38851 | 744.9815 | 74.49815
B2 | HV | Winter non-studded | 749.1487 | 74.91487 | 310.677 | 31.0677 | 881.5714 | 88.15714 | 727.1922 | 72.71922
B2 | HV | Winter non-studded | 748.0998 | 74.80998 | 390.8218 | 39.08218 | 744.324 | 74.4324 | 589.0396 | 58.90396
B2 | HV | Winter non-studded | 531.7887 | 53.17887 | 216.7334 | 21.67334 | 717.3981 | 71.73981 | 526.3975 | 52.63975
B2 | HV | Winter non-studded | 453.5489 | 45.35489 | 205.3798 | 20.53798 | 653.432 | 65.3432 | 539.8506 | 53.98506
B2 | HV | Winter non-studded | 434.4457 | 43.44457 | 225.2466 | 22.52466 | 687.1538 | 68.71538 | 570.0673 | 57.00673
B2 | HV | Winter non-studded | 434.3338 | 43.43338 | 182.0765 | 18.20765 | 554.6157 | 55.46157 | 437.9113 | 43.79113
B2 | HV | Winter non-studded | 528.602 | 52.8602 | 173.6947 | 17.36947 | 559.1654 | 55.91654 | 447.5437 | 44.75437
B2 | HV | Winter non-studded | 399.6809 | 39.96809 | 175.7649 | 17.57649 | 526.4012 | 52.64012 | 426.7485 | 42.67485
B2 | HV | Winter non-studded | 291.345 | 29.1345 | 161.3376 | 16.13376 | 56.28042 | 5.628042 | 24.81122 | 2.481122
B2 | HV | Winter non-studded | 137.5569 | 13.75569 | 111.8622 | 11.18622 | 50.75304 | 5.075304 | 26.06617 | 2.606617
B2 | HV | Winter non-studded | 162.1452 | 16.21452 | 96.54789 | 9.654789 | 44.35423 | 4.435423 | 24.54518 | 2.454518
B2 | HV | Winter non-studded | 184.7052 | 18.47052 | 40.2959 | 4.02959 | 96.96784 | 9.696784 | 77.1688 | 7.71688
B2 | HV | Winter non-studded | 199.0991 | 19.90991 | 57.47178 | 5.747178 | 144.0712 | 14.40712 | 99.88713 | 9.988713
B2 | HV | Winter non-studded | 320.3822 | 32.03822 | 72.10695 | 7.210695 | 171.9094 | 17.19094 | 122.7273 | 12.27273
B2 | HV | Winter non-studded | 283.9651 | 28.39651 | 154.9666 | 15.49666 | 49.66029 | 4.966029 | 27.96353 | 2.796353
B2 | HV | Winter non-studded | 201.4003 | 20.14003 | 191.3723 | 19.13723 | 58.73696 | 5.873696 | 28.51982 | 2.851982
B2 | HV | Winter non-studded | 272.4177 | 27.24177 | 156.0098 | 15.60098 | 42.11966 | 4.211966 | 25.0018 | 2.50018
B2 | HV | Winter non-studded | 113.5065 | 11.35065 | 5.773539 | 0.5773539 | 45.76944 | 4.576944 | 20.73872 | 2.073872
B2 | HV | Winter non-studded | 118.6987 | 11.86987 | 6.314449 | 0.6314449 | 46.14895 | 4.614895 | 24.10885 | 2.410885
B2 | HV | Winter non-studded | 112.3124 | 11.23124 | 5.548663 | 0.5548663 | 40.66268 | 4.066268 | 19.05526 | 1.905526
B2 | HV | Winter non-studded | 312.8539 | 31.28539 | 167.6691 | 16.76691 | 234.0315 | 23.40315 | 192.3825 | 19.23825
B2 | HV | Winter non-studded | 343.1404 | 34.31404 | 158.0522 | 15.80522 | 242.588 | 24.2588 | 196.7871 | 19.67871
B2 | HV | Winter non-studded | 332.3168 | 33.23168 | 144.2608 | 14.42608 | 218.315 | 21.8315 | 195.8276 | 19.58276
B2 | HV | Winter non-studded | 137.9142 | 13.79142 | 21.87917 | 2.187917 | 50.90779 | 5.090779 | 25.60466 | 2.560466
B2 | HV | Winter non-studded | 118.5844 | 11.85844 | 20.16896 | 2.016896 | 47.78138 | 4.778138 | 22.45079 | 2.245079
B2 | HV | Winter non-studded | 111.9838 | 11.19838 | 26.24133 | 2.624133 | 72.79287 | 7.279287 | 36.06103 | 3.606103
B3 | HV | Winter non-studded | 180.8303 | 18.08303 | 93.78884 | 9.378884 | 72.70872 | 7.270872 | 36.16139 | 3.616139
B3 | HV | Winter non-studded | 177.3476 | 17.73476 | 70.49232 | 7.049232 | 58.31872 | 5.831872 | 217.5361 | 21.75361
B3 | HV | Winter non-studded | 235.3081 | 23.53081 | 96.35941 | 9.635941 | 51.60792 | 5.160792 | 27.71328 | 2.771328
B3 | HV | Winter non-studded | 190.0203 | 19.00203 | 73.50267 | 7.350267 | 67.27505 | 6.727505 | 39.27315 | 3.927315
B3 | HV | Winter non-studded | 196.2578 | 19.62578 | 77.41112 | 7.741112 | 62.73795 | 6.273795 | 31.34216 | 3.134216
B3 | HV | Winter non-studded | 237.8316 | 23.78316 | 75.86107 | 7.586107 | 78.31787 | 7.831787 | 39.4356 | 3.94356

## Elemental composition
Data obtained by PhD work by Elisabeth Rødland (https://nmbu.brage.unit.no/nmbu-xmlui/handle/11250/3014022)
Brand anonymized | Vehcle type | Tire type | Elemental composition measured by ICP-MS (mg/kg)
|  |  | Li | Na | Mg | Al | S | Ca | Ti | Co | Zn | Sr | Y | Cd | Sb | Cs | Ba | La | Ce | Pr | Nd | Sm | Gd | Tb | Dy | Ho | Er | Yb | Tl | Pb | Bi | Th
B2 | PV | Winter non-studded | 0.38 | 2000 | 63 | 380 | 17000 | 560 | 56 | 0.49 | 9400 | 1.8 | 0.38 | 0.075 | 1.2 | 0.011 | 9.2 | 1.8 | 0.72 | 0.09 | 16 | 0.066 | 0.05 | 0.0064 | 0.047 | 0.0082 | 0.034 | 0.037 | 0.051 | 11 | 0.23 | 0.17
B2 | PV | Winter non-studded | 0.37 | 2000 | 60 | 370 | 17000 | 470 | 130 | 0.49 | 10000 | 1.8 | 0.28 | 0.079 | 0.96 | 0.013 | 9.1 | 1.7 | 0.66 | 0.083 | 15 | 0.053 | 0.052 | 0.0058 | 0.047 | 0.0091 | 0.028 | 0.033 | 0.053 | 13 | 0.076 | 0.17
B2 | PV | Winter non-studded | 0.37 | 1900 | 64 | 400 | 17000 | 570 | 320 | 0.7 | 11000 | 1.8 | 0.4 | 0.092 | 0.69 | 0.013 | 8.7 | 1.8 | 0.7 | 0.088 | 15 | 0.045 | 0.046 | 0.0063 | 0.046 | 0.0094 | 0.03 | 0.034 | 0.058 | 13 | 0.061 | 0.17
B2 | PV | Summer | 2 | 1300 | 93 | 490 | 16000 | 1100 | 35 | 2.5 | 7200 | 2.1 | 0.25 | 0.68 | 0.87 | 0.026 | 4.5 | 1.5 | 0.76 | 0.091 | 35 | 0.054 | 0.044 | 0.0058 | 0.035 | 0.0062 | 0.02 | 0.021 | 0.035 | 16 | 0.31 | 0.16
B2 | PV | Summer | 1.9 | 1300 | 91 | 480 | 17000 | 1100 | 36 | 2.7 | 7400 | 2.2 | 0.26 | 0.73 | 0.57 | 0.025 | 4.1 | 1.5 | 0.75 | 0.088 | 36 | 0.054 | 0.037 | 0.0069 | 0.034 | 0.0065 | 0.019 | 0.021 | 0.033 | 14 | 0.16 | 0.16
B2 | PV | Summer | 1.6 | 1100 | 120 | 430 | 16000 | 980 | 55 | 2.3 | 82000 | 2.7 | 0.22 | 1.4 | 1.1 | 0.028 | 54 | 1.1 | 0.66 | 0.076 | 29 | 0.053 | 0.042 | 0.0051 | 0.033 | 0.0062 | 0.019 | 0.019 | 0.088 | 42 | 0.58 | 0.13
B2 | PV | Winter studded | 0.17 | 270 | 75 | 260 | 13000 | 280 | 21 | 0.18 | 9000 | 1.2 | 0.061 | 0.092 | 0.24 | 0.047 | 1.2 | 0.76 | 0.16 | 0.026 | 2.6 | 0.017 | 0.0092 | 0.0015 | 0.011 | 0.0026 | 0.0055 | 0.0053 | 0.035 | 1.2 | 0.045 | 0.024
B2 | PV | Winter studded | 0.19 | 160 | 82 | 250 | 14000 | 330 | 20 | 0.22 | 9300 | 1.3 | 0.12 | 0.1 | 0.21 | 0.045 | 1.6 | 0.65 | 0.15 | 0.025 | 2.8 | 0.013 | 0.014 | 0.0021 | 0.01 | 0.0016 | 0.0042 | 0.0083 | 0.038 | 2.1 | 0.065 | 0.029
B2 | PV | Winter studded | 0.17 | 270 | 85 | 250 | 14000 | 280 | 21 | 0.22 | 9200 | 1.2 | 0.11 | 0.079 | 0.19 | 0.042 | 1.3 | 0.7 | 0.16 | 0.026 | 2.6 | 0.015 | 0.016 | 0.0013 | 0.012 | 0.01 | 0.0056 | 0.0055 | 0.035 | 1.1 | 0.95 | 0.021
B3 | PV | Winter studded | 15 | 2200 | 88 | 1100 | 13000 | 1200 | 55 | 0.17 | 8800 | 1.6 | 0.34 | 1.5 | 0.45 | 0.013 | 6.6 | 0.42 | 0.88 | 0.098 | 2 | 0.075 | 0.057 | 0.011 | 0.052 | 0.012 | 0.038 | 0.032 | 0.03 | 33 | 0.32 | 0.17
B3 | PV | Winter studded | 15 | 2100 | 82 | 1000 | 13000 | 1100 | 50 | 0.19 | 9300 | 1.4 | 0.37 | 0.75 | 0.22 | 0.013 | 5.5 | 0.43 | 0.91 | 0.096 | 2 | 0.07 | 0.078 | 0.01 | 0.058 | 0.0095 | 0.038 | 0.041 | 0.028 | 10 | 0.62 | 0.17
B3 | PV | Winter studded | 15 | 2100 | 77 | 980 | 13000 | 1100 | 49 | 0.18 | 9300 | 1.4 | 0.33 | 0.75 | 0.13 | 0.013 | 5.6 | 0.47 | 0.98 | 0.099 | 1.9 | 0.073 | 0.069 | 0.0082 | 0.049 | 0.011 | 0.034 | 0.039 | 0.019 | 9.9 | 0.3 | 0.18
B3 | PV | Winter non-studded | 0.44 | 870 | 180 | 490 | 17000 | 640 | 57 | 0.84 | 11000 | 1.5 | 0.17 | 0.41 | 0.8 | 0.022 | 7.1 | 0.31 | 0.59 | 0.062 | 16 | 0.042 | 0.038 | 0.0042 | 0.026 | 0.0057 | 0.017 | 0.022 | 0.029 | 11 | 0.54 | 0.084
B3 | PV | Winter non-studded | 0.42 | 890 | 170 | 350 | 16000 | 680 | 57 | 1 | 11000 | 1.6 | 0.21 | 0.39 | 0.77 | 0.023 | 8.8 | 0.33 | 0.6 | 0.06 | 16 | 0.041 | 0.03 | 0.0088 | 0.027 | 0.006 | 0.023 | 0.017 | 0.033 | 12 | 2.5 | 0.096
B3 | PV | Winter non-studded | 0.47 | 680 | 140 | 340 | 16000 | 630 | 81 | 1.8 | 11000 | 1.6 | 0.62 | 0.38 | 1.8 | 0.027 | 5.6 | 0.3 | 0.6 | 0.068 | 16 | 0.041 | 0.021 | 0.0044 | 0.031 | 0.0038 | 0.019 | 0.024 | 0.01225 | 11 | 0.275 | 0.124
B3 | PV | Summer | 8.9 | 1900 | 79 | 420 | 13000 | 1200 | 86 | 0.13 | 9200 | 3.7 | 0.46 | 0.13 | 0.51 | 0.044 | 17 | 0.52 | 0.92 | 0.095 | 0.93 | 0.074 | 0.049 | 0.0074 | 0.059 | 0.012 | 0.033 | 0.037 | 0.026 | 9.9 | 0.115 | 0.23
B3 | PV | Summer | 9.4 | 1900 | 77 | 450 | 13000 | 1400 | 2400 | 0.25 | 9800 | 310 | 0.49 | 0.11 | 0.36 | 0.037 | 20 | 0.52 | 0.93 | 0.093 | 0.96 | 0.066 | 0.063 | 0.0084 | 0.052 | 0.012 | 0.038 | 0.046 | 0.027 | 11 | 0.99 | 0.21
B3 | PV | Summer | 8.5 | 2000 | 60 | 410 | 12000 | 1100 | 69 | 0.0635 | 9300 | 2.3 | 0.36 | 0.079 | 1.3 | 0.041 | 16 | 0.55 | 1.1 | 0.12 | 0.98 | 0.039 | 0.055 | 0.0084 | 0.055 | 0.012 | 0.03 | 0.046 | 0.024 | 9.5 | 0.155 | 0.2
B4 | PV | Summer | 6.7 | 2300 | 58 | 1200 | 17000 | 920 | 47 | 0.22 | 8900 | 1.7 | 0.49 | 0.13 | 0.56 | 0.00585 | 8.5 | 0.42 | 0.71 | 0.075 | 0.3 | 0.045 | 0.041 | 0.0044 | 0.045 | 0.0093 | 0.024 | 0.029 | 0.061 | 8.7 | 0.62 | 0.14
B4 | PV | Summer | 7 | 2300 | 67 | 1300 | 18000 | 1000 | 52 | 0.31 | 10000 | 2 | 0.42 | 0.16 | 0.26 | 0.0073 | 8.7 | 0.42 | 0.79 | 0.085 | 0.3 | 0.043 | 0.043 | 0.0066 | 0.044 | 0.0091 | 0.031 | 0.026 | 0.058 | 9.9 | 0.63 | 0.16
B4 | PV | Summer | 7.4 | 2600 | 58 | 1300 | 19000 | 1000 | 45 | 0.28 | 10000 | 1.8 | 0.35 | 0.14 | 0.24 | 0.00695 | 8.4 | 0.43 | 0.79 | 0.076 | 0.31 | 0.061 | 0.046 | 0.0059 | 0.054 | 0.0066 | 0.036 | 0.041 | 0.057 | 8.9 | 0.63 | 0.15
B5 | PV | Summer | 0.18 | 1500 | 200 | 680 | 14000 | 650 | 57 | 1.1 | 15000 | 2.4 | 0.59 | 0.15 | 4.7 | 0.31 | 6.8 | 0.46 | 0.84 | 0.089 | 0.31 | 0.062 | 0.056 | 0.008 | 0.048 | 0.011 | 0.03 | 0.028 | 0.037 | 5.8 | 0.51 | 0.12
B5 | PV | Summer | 0.16 | 1200 | 160 | 620 | 14000 | 950 | 48 | 1.1 | 15000 | 3 | 0.86 | 0.18 | 1.8 | 0.33 | 5 | 0.42 | 0.74 | 0.082 | 0.3 | 0.059 | 0.044 | 0.0086 | 0.048 | 0.012 | 0.034 | 0.038 | 0.037 | 5.1 | 0.52 | 0.1
B5 | PV | Summer | 0.16 | 1200 | 160 | 660 | 14000 | 660 | 47 | 1.1 | 15000 | 2.3 | 0.37 | 0.15 | 2.2 | 0.32 | 4.5 | 0.35 | 0.59 | 0.063 | 0.23 | 0.041 | 0.039 | 0.0062 | 0.038 | 0.009 | 0.027 | 0.03 | 0.033 | 5.3 | 0.52 | 0.11
B5 | PV | Summer | 10 | 1600 | 110 | 1000 | 18000 | 620 | 6800 | 0.17 | 13000 | 36 | 0.4 | 0.29 | 0.64 | 0.024 | 0 | 0.41 | 0.77 | 0.081 | 0.31 | 0.058 | 0.044 | 0.0076 | 0.049 | 0.011 | 0.029 | 0.031 | 0.2 | 13 | 0.69 | 0.2
B5 | PV | Summer | 8.3 | 515 | 89 | 700 | 18000 | 520 | 910 | 0.21 | 17000 | 7.1 | 0.3 | 0.5 | 0.81 | 0.037 | 0 | 0.34 | 0.66 | 0.07 | 0.25 | 0.041 | 0.052 | 0.0069 | 0.04 | 0.0063 | 0.025 | 0.023 | 0.28 | 21 | 1.4 | 0.15
B5 | PV | Summer | 12 | 1800 | 91 | 1100 | 18000 | 610 | 42 | 0.26 | 11000 | 3.8 | 0.6 | 0.21 | 0.85 | 0.025 | 25 | 0.48 | 0.88 | 0.093 | 0.34 | 0.059 | 0.068 | 0.0083 | 0.054 | 0.012 | 0.032 | 0.04 | 0.18 | 9.1 | 0.52 | 0.23
B5 | PV | Winter studded | 1.2 | 430 | 120 | 210 | 13000 | 360 | 23 | 0.59 | 11000 | 1.5 | 0.24 | 0.68 | 0.94 | 0.034 | 9.3 | 0.18 | 0.31 | 0.034 | 0.18 | 0.034 | 0.018 | 0.0025 | 0.013 | 0.0021 | 0.0073 | 0.0092 | 0.18 | 26 | 2.8 | 0.062
B5 | PV | Winter studded | 1.3 | 460 | 120 | 260 | 13000 | 360 | 24 | 0.63 | 11000 | 1.7 | 0.27 | 0.69 | 0.66 | 0.041 | 10 | 0.24 | 0.45 | 0.048 | 0.26 | 0.031 | 0.028 | 0.0045 | 0.021 | 0.0051 | 0.014 | 0.0099 | 0.19 | 26 | 3 | 0.1
B5 | PV | Winter studded | 1.2 | 280 | 140 | 270 | 13000 | 380 | 26 | 5.2 | 11000 | 1.7 | 0.45 | 0.7 | 1.5 | 0.046 | 10 | 0.2 | 0.34 | 0.035 | 0.19 | 0.026 | 0.018 | 0.0022 | 0.015 | 0.0031 | 0.0076 | 0.0083 | 0.18 | 28 | 3.1 | 0.074
B2 | HV | Winter non-studded | 0.23 | 600 | 91 | 260 | 16000 | 1400 | 7.5 | 2 | 16000 | 2.8 | 0.15 | 0.0575 | 0.064 | 0.0084 | 1.2 | 0.18 | 0.17 | 0.018 | 16 | 0.0078 | 0.00365 | 0.00091 | 0.013 | 0.0026 | 0.0028 | 0.00575 | 0.081 | 30 | 1.5 | 0
B2 | HV | Winter non-studded | 0.091 | 500 | 100 | 190 | 15000 | 1400 | 5.6 | 0.14 | 17000 | 2.7 | 0.12 | 0.083 | 0.039 | 0.0096 | 0.95 | 0.17 | 0.12 | 0.019 | 17 | 0.0066 | 0.0065 | 0.0011 | 0.0078 | 0.00091 | 0.0037 | 0.0036 | 0.088 | 31 | 1.4 | 0.021
B2 | HV | Winter non-studded | 0.083 | 490 | 96 | 180 | 15000 | 1300 | 6.8 | 0.15 | 16000 | 2.7 | 0.17 | 0.077 | 0.068 | 0.0079 | 0.94 | 0.19 | 0.13 | 0.02 | 17 | 0.0054 | 0.0087 | 0.00068 | 0.0098 | 0.0029 | 0.0044 | 0.0014 | 0.086 | 31 | 1.4 | 0.027
B2 | HV | All-year | 0.11 | 440 | 81 | 280 | 15000 | 1600 | 7.2 | 0.28 | 16000 | 3.7 | 0.11 | 0.073 | 0.43 | 0.01 | 1.1 | 1.2 | 0.25 | 0.026 | 19 | 0.013 | 0.0094 | 0.0013 | 0.0088 | 0.00097 | 0.0048 | 0.0042 | 0.075 | 4.4 | 0.41 | 0.029
B2 | HV | All-year | 0.1 | 440 | 77 | 270 | 16000 | 1600 | 6.6 | 0.21 | 15000 | 3.6 | 0.14 | 0.069 | 0.36 | 0.0096 | 1 | 1.7 | 0.26 | 0.025 | 19 | 0.013 | 0.012 | 0.0013 | 0.0082 | 0.00048 | 0.0037 | 0.004 | 0.073 | 4.4 | 0.32 | 0.029
B2 | HV | All-year | 0.12 | 440 | 88 | 330 | 18000 | 1500 | 7.6 | 0.19 | 15000 | 3.6 | 0.22 | 0.08 | 0.51 | 0.013 | 0.97 | 1.7 | 0.52 | 0.055 | 19 | 0.034 | 0.028 | 0.0045 | 0.023 | 0.004 | 0.011 | 0.0081 | 0.067 | 4.5 | 0.44 | 0.073
B2 | HV | Winter non-studded | 0.23 | 810 | 44 | 280 | 20000 | 1500 | 22 | 0.135 | 16000 | 3.3 | 0.2 | 0.0775 | 0.0865 | 10.01135 | 0.66 | 0.2 | 0.24 | 0.031 | 19 | 0.015 | 0.00495 | 0 | 0.00495 | 5e-05 | 0.0038 | 5.33095e-05 | 0.16 | 2.9 | 0.33 | 0
B2 | HV | Winter non-studded | 0.095 | 330 | 58 | 260 | 15000 | 1500 | 9.4 | 0.24 | 16000 | 3.5 | 0.073 | 0.083 | 0.13 | 0.00465 | 3.6 | 0.16 | 0.17 | 0.028 | 19 | 0.00215 | 0.0054 | 0 | 0.0077 | 0.00032 | 0.0044 | 0.00315 | 0.16 | 6.1 | 0.32 | 0
B2 | HV | Winter non-studded | 0.083 | 550 | 53 | 190 | 15000 | 1400 | 7.4 | 0.17 | 15000 | 3.3 | 0.17 | 0.072 | 0.066 | 0.0074 | 1 | 0.16 | 0.11 | 0.021 | 18 | 0.0052 | 0.0058 | 0.00072 | 0.0041 | 5e-05 | 0.0026 | 0.003 | 0.16 | 5.3 | 5.2 | 0

## Calibration SBR+SBS
|  | SBR % | SBS % | m/z 78 | m/z 118 | m/z 117 | m/z 91a | m/z 91b | m/z 60 | SUM markers normalized
Mix 1-A | 1 | 20 | 80 | 9300 | 3000 | 1100 | 3400 | 7600 | 250000 | 0.0672
Mix 1-B | 1 | 20 | 80 | 8700 | 1800 | 720 | 1600 | 1800 | 250000 | 0.05128
Mix 1-C | 1 | 20 | 80 | 7500 | 1900 | 570 | 1500 | 1700 | 270000 | 0.04248148
Mix 1-D | 1 | 40 | 60 | 9600 | 2000 | 750 | 1400 | 1600 | 260000 | 0.05288462
Mix 1-E | 1 | 40 | 60 | 8600 | 1700 | 630 | 1300 | 1700 | 260000 | 0.04703846
Mix 1-F | 1 | 40 | 60 | 8900 | 2000 | 690 | 1500 | 1700 | 270000 | 0.04848148
Mix 1-G | 1 | 80 | 20 | 9800 | 2100 | 540 | 1500 | 1600 | 270000 | 0.05162963
Mix 1-H | 1 | 80 | 20 | 9500 | 1900 | 500 | 1300 | 1800 | 250000 | 0.0528
Mix 1-I | 1 | 80 | 20 | 11000 | 1800 | 670 | 1400 | 1800 | 270000 | 0.05507407
Mix 2-A | 2 | 20 | 80 | 16000 | 3400 | 1200 | 3000 | 660 | 250000 | 0.0944
Mix 2-B | 2 | 20 | 80 | 24000 | 5200 | 1400 | 4100 | 950 | 270000 | 0.1285185
Mix 2-C | 2 | 20 | 80 | 16000 | 3300 | 1100 | 3200 | 680 | 250000 | 0.0944
Mix 2-D | 2 | 40 | 60 | 17000 | 3600 | 1000 | 2800 | 700 | 250000 | 0.0976
Mix 2-E | 2 | 40 | 60 | 18000 | 3500 | 1200 | 2900 | 690 | 270000 | 0.09481481
Mix 2-F | 2 | 40 | 60 | 17000 | 3900 | 920 | 2800 | 710 | 280000 | 0.08792857
Mix 2-G | 2 | 80 | 20 | 18000 | 3300 | 980 | 2900 | 510 | 270000 | 0.09325926
Mix 2-H | 2 | 80 | 20 | 20000 | 3000 | 1000 | 2800 | 620 | 270000 | 0.09925926
Mix 2-I | 2 | 80 | 20 | 19000 | 3000 | 1000 | 2600 | 630 | 270000 | 0.09481481
Mix 3-A | 5 | 20 | 80 | 51000 | 11000 | 2800 | 7600 | 2600 | 270000 | 0.2681481
Mix 3-B | 5 | 20 | 80 | 49000 | 11000 | 2800 | 7300 | 2400 | 240000 | 0.2920833
Mix 3-C | 5 | 20 | 80 | 48000 | 11000 | 2900 | 7500 | 2700 | 260000 | 0.2669231
Mix 3-D | 5 | 40 | 60 | 80000 | 16000 | 3200 | 10000 | 4100 | 260000 | 0.42
Mix 3-E | 5 | 40 | 60 | 27000 | 6900 | 1700 | 5400 | 1500 | 260000 | 0.1576923
Mix 3-F | 5 | 40 | 60 | 53000 | 1000 | 2400 | 7300 | 3200 | 260000 | 0.245
Mix 3-G | 5 | 80 | 20 | 84000 | 9200 | 2500 | 6600 | 1900 | 250000 | 0.4092
Mix 3-H | 5 | 80 | 20 | 55000 | 8400 | 2400 | 7300 | 2400 | 270000 | 0.2707407
Mix 3-I | 5 | 80 | 20 | 60000 | 9500 | 2100 | 7300 | 2100 | 250000 | 0.3156
Mix 4-A | 25 | 20 | 80 | 320000 | 94000 | 21000 | 26000 | 36000 | 250000 | 1.844
Mix 4-B | 25 | 20 | 80 | 330000 | 96000 | 21000 | 26000 | 35000 | 260000 | 1.819231
Mix 4-C | 25 | 20 | 80 | 330000 | 98000 | 21000 | 29000 | 37000 | 270000 | 1.77037
Mix 4-D | 25 | 40 | 60 | 360000 | 88000 | 20000 | 27000 | 33000 | 240000 | 2.0625
Mix 4-E | 25 | 40 | 60 | 350000 | 92000 | 19000 | 28000 | 32000 | 260000 | 1.880769
Mix 4-F | 25 | 40 | 60 | 360000 | 95000 | 20000 | 27000 | 32000 | 250000 | 2.008
Mix 4-G | 25 | 80 | 20 | 430000 | 87000 | 19000 | 29000 | 29000 | 240000 | 2.354167
Mix 4-H | 25 | 80 | 20 | 450000 | 86000 | 18000 | 29000 | 27000 | 250000 | 2.332
Mix 4-I | 25 | 80 | 20 | 450000 | 88000 | 19000 | 29000 | 30000 | 260000 | 2.253846
Mix 5-A | 100 | 20 | 80 | 1300000 | 470000 | 110000 | 70000 | 220000 | 260000 | 7.5
Mix 5-B | 100 | 20 | 80 | 1300000 | 500000 | 110000 | 68000 | 230000 | 240000 | 8.241667
Mix 5-C | 100 | 20 | 80 | 1300000 | 490000 | 110000 | 67000 | 230000 | 230000 | 8.552174
Mix 5-D | 100 | 40 | 60 | 1500000 | 500000 | 110000 | 66000 | 210000 | 240000 | 9.066667
Mix 5-E | 100 | 40 | 60 | 1500000 | 480000 | 100000 | 66000 | 200000 | 250000 | 8.584
Mix 5-F | 100 | 40 | 60 | 1600000 | 490000 | 100000 | 64000 | 190000 | 230000 | 9.8
Mix 5-G | 100 | 80 | 20 | 1800000 | 450000 | 94000 | 70000 | 190000 | 230000 | 10.49565
Mix 5-H | 100 | 80 | 20 | 1800000 | 450000 | 95000 | 67000 | 180000 | 230000 | 10.48696
Mix 5-I | 100 | 80 | 20 | 1800000 | 460000 | 95000 | 71000 | 180000 | 230000 | 10.54783
Mix 6-A | 150 | 20 | 80 | 2000000 | 720000 | 150000 | 71000 | 350000 | 220000 | 13.36818
Mix 6-B | 150 | 20 | 80 | 1800000 | 690000 | 140000 | 71000 | 310000 | 230000 | 11.74348
Mix 6-C | 150 | 20 | 80 | 1700000 | 650000 | 140000 | 72000 | 320000 | 240000 | 10.675
Mix 6-D | 150 | 40 | 60 | 2200000 | 690000 | 150000 | 72000 | 350000 | 240000 | 12.96667
Mix 6-E | 150 | 40 | 60 | 2200000 | 700000 | 150000 | 75000 | 330000 | 240000 | 13.02083
Mix 6-F | 150 | 40 | 60 | 2300000 | 670000 | 150000 | 72000 | 310000 | 230000 | 13.87826
Mix 6-G | 150 | 80 | 20 | 2500000 | 610000 | 130000 | 73000 | 310000 | 260000 | 12.74231
Mix 6-H | 150 | 80 | 20 | 2600000 | 640000 | 130000 | 74000 | 300000 | 250000 | 13.776
Mix 6-I | 150 | 80 | 20 | 2600000 | 660000 | 130000 | 77000 | 290000 | 260000 | 13.33462

## Calibration SBR
Sample | Calibration level | VCH | SB dimer | SBB trimer
SBR1-1 | 1 | 0.016 | n.d. | n.d.
SBR1-2 | 1 | 0.01565217 | n.d. | n.d.
SBR1-3 | 1 | 0.01578947 | n.d. | n.d.
SBR2-1 | 2 | 0.02666667 | 0.003095238 | n.d.
SBR2-2 | 2 | 0.028 | 0.0036 | n.d.
SBR2-3 | 2 | 0.029 | 0.0034 | n.d.
SBR5-1 | 5 | 0.09 | 0.0085 | 0.0105
SBR5-2 | 5 | 0.09 | 0.008 | 0.008
SBR5-3 | 5 | 0.08947368 | 0.01 | 0.009473684
SBR25-1 | 25 | 0.6666667 | 0.06111111 | 0.04888889
SBR25-2 | 25 | 0.5789474 | 0.05789474 | 0.04684211
SBR25-3 | 25 | 0.6111111 | 0.06111111 | 0.05055556
SBR100-1 | 100 | 2.333333 | 0.2777778 | 0.1833333
SBR100-2 | 100 | 2.647059 | 0.3235294 | 0.2
SBR100-3 | 100 | 2.705882 | 0.3176471 | 0.2058824
SBR150-1 | 150 | 4.058824 | 0.4882353 | 0.2941176
SBR150-2 | 150 | 4.3125 | 0.51875 | 0.3125
SBR150-3 | 150 | 2.705882 | 0.5117647 | 0.3
Calibrated with SBR1500 (Polymer Source Inc)

## Pyrolysis set up
Apparatus | Parameters | Settings
Micro-furnace Pyrolyzer | Pyrolyzer furnace/oven temperature | 700 °C
Frontier EGA/PY-3030D (Single-Shot analysis)
| Pyrolyzer interface temperature | 300 °C
| Pyrolysis time | 0.20 min (12 seconds)
Gas chromatogram (GC) | Column | Ultra-Alloy® 5 capillary column (30 m, 0.25 mm I.D., 0.25 µm film thickness) (Frontier Lab)
| Injector port temperature | 300 °C
| Column oven temperature program | 50 °C (2 min) → (5 °C /min) → 160 °C (24 min) → (15 °C /min) → 300 °C (24 min)
| Injector mode | Split (split 50:1)
| Carrier gas | Helium, 1.0 mL/min, constant linear velocity
Mass spectrometer (MS) | Ion source temperature | 230 °C
| Ionization energy | Electron ionization (EI); 70 eV
| Scan mode/range | Selected ion monitoring (TIC) mode, 45 to 350 m/z